## raw data
|  | NBS 981 |  | NBS 982 |  | NBS 983 |  | Puratronic
|  | < ? (1 = yes) | conc (ppb wt)
H
2 | Li | 1 | 0.1 | 1 | 0.08 | 1 | 0.09 | 1 | 0.1
3 | Be | 1 | 0.05 | 1 | 0.05 | 1 | 0.04 | 1 | 0.04
4 | B | 1 | 0.07 | 1 | 0.06 | 1 | 0.06 | 1 | 0.06
5 | C |  | 40 |  | 55 |  | 47 |  | 50
6 | N |  | 1 |  | 2 |  | 1 |  | 2
7 | O |  | 40 |  | 90 |  | 140 |  | 580
8 | F | 1 | 1 |  | 42 | 1 | 1 | 1 | 1
9 | Na |  | 4 |  | 3 | 1 | 0.06 | 1 | 0.06
0 | Mg | 1 | 0.1 |  | 0.5 | 1 | 0.08 | 1 | 0.09
1 | Al |  | 0.7 |  | 0.3 |  | 0.2 |  | 2
2 | Si |  | 1 |  | 25 | 1 | 0.2 | 1 | 0.2
3 | P | 1 | 0.1 | 1 | 0.08 | 1 | 0.1 | 1 | 0.1
4 | S |  | 10 |  | 64 |  | 150 |  | 2300
5 | Cl |  | 10 |  | 49 |  | 32 |  | 370
6 | K | 1 | 6 | 1 | 7 | 1 | 5 | 1 | 6
7 | Ca | 1 | 4 |  | 12 | 1 | 2 | 1 | 2
8 | Sc | 1 | 0.08 | 1 | 0.08 | 1 | 0.06 | 1 | 0.06
9 | Ti | 1 | 0.05 | 1 | 0.06 | 1 | 0.05 | 1 | 0.06
0 | V | 1 | 0.04 | 1 | 0.04 | 1 | 0.03 | 1 | 0.04
1 | Cr | 1 | 0.2 | 1 | 0.2 | 1 | 0.1 | 1 | 0.1
2 | Mn | 1 | 0.1 | 1 | 0.08 | 1 | 0.07 | 1 | 0.07
3 | Fe |  | 1 |  | 0.2 | 1 | 0.05 |  | 12
4 | Co | 1 | 0.06 | 1 | 0.08 |  | 0.4 | 1 | 0.06
5 | Ni |  | 26 |  | 44 |  | 66 |  | 50
6 | Cu |  | 6 |  | 4000 |  | 7500 |  | 460
7 | Zn | 1 | 0.7 | 1 | 0.6 | 1 | 1 | 1 | 1
8 | Ga | 1 | 0.4 | 1 | 0.5 | 1 | 0.2 | 1 | 0.3
9 | Ge | 1 | 0.9 | 1 | 0.5 | 1 | 0.5 | 1 | 0.5
0 | As |  | 0.9 |  | 37 |  | 2 |  | 8
1 | Se | 1 | 5 | 1 | 10 | 1 | 10 | 1 | 5
2 | Br | 1 | 3 | 1 | 2 | 1 | 2 | 1 | 3
3 | Rb | 1 | 0.1 | 1 | 0.08 | 1 | 0.07 | 1 | 0.08
4 | Sr | 1 | 0.07 | 1 | 0.07 | 1 | 0.06 | 1 | 0.07
5 | Y | 1 | 0.05 | 1 | 0.05 | 1 | 0.04 | 1 | 0.04
6 | Zr | 1 | 0.07 | 1 | 0.07 | 1 | 0.06 | 1 | 0.1
7 | Nb | 1 | 0.05 | 1 | 0.05 | 1 | 0.04 | 1 | 0.04
8 | Mo | 1 | 0.2 | 1 | 0.2 | 1 | 0.2 | 1 | 0.3
9 | Ru
0 | Rh
1 | Pd
2 | Ag |  | 10 |  | 84 |  | 1800 |  | 73
3 | Cd | 1 | 5 | 1 | 5 | 1 | 4 | 1 | 4
4 | In |  | 3 |  | 0.7 | 1 | 4 | 1 | 4
5 | Sn |  | 50 |  | 57 |  | 3200 |  | 1200
6 | Sb |  | 8 |  | 110 |  | 2 |  | 52
7 | Te | 1 | 0.3 |  | 180 |  | 9 |  | 50
8 | I | 1 | 0.09 | 1 | 0.08 | 1 | 0.07 | 1 | 0.08
9 | Cs | 1 | 0.05 | 1 | 0.05 | 1 | 0.04 | 1 | 0.04
0 | Ba | 1 | 0.05 | 1 | 0.05 | 1 | 0.04 | 1 | 0.05
1 | La | 1 | 0.04 | 1 | 0.4 | 1 | 0.03 | 1 | 0.03
2 | Ce | 1 | 0.04 | 1 | 0.04 | 1 | 0.03 | 1 | 0.04
3 | Pr
4 | Nd
5 | Sm
6 | Eu
7 | Gd
8 | Tb
9 | Dy
0 | Ho
1 | Er
2 | Tm
3 | Yb
4 | Lu
5 | Hf | 1 | 0.2 | 1 | 0.2 | 1 | 0.2 | 1 | 0.2
6 | Ta
7 | W | 1 | 0.2 | 1 | 0.2 | 1 | 0.2 | 1 | 0.2
8 | Re
9 | Os
0 | Ir
1 | Pt | 1 | 0.5 | 1 | 0.5 |  | 2 | 1 | 0.5
2 | Au | 1 | 30 | 1 | 35 | 1 | 35 |  | 130
3 | Hg | 1 | 10 |  | 65 |  | 65 | 1 | 5
4 | Tl | 1 | 850 | 1 | 760 | 1 | 1200 |  | 800
5 | Pb
6 | Bi | 1 | 1500 |  | 18000 | 1 | 230 |  | 4800
7 | Th | 1 | 0.07 | 1 | 0.06 | 1 | 0.05 | 1 | 0.05
8 | U | 1 | 0.07 | 1 | 0.07 | 1 | 0.06 | 1 | 0.06
|  |  | 2630.7 |  | 23744.28 |  | 14513.48 |  | 10973.72
|  |  | 0.999997 |  | 0.999976 |  | 0.999985 |  | 0.999989
|  |  | five nines 7 |  | four nines 8 |  | four nines 85 |  | five nines