## raw data
|  | NBS 981 |  | NBS 982 |  | NBS 983 |  | Puratronic
|  | < ? (1 = yes) | conc (ppb wt)
H
2 | Li | 1 | 0.1 | 1 | 0.08 | 1 | 0.09 | 1 | 0.1
3 | Be | 1 | 0.05 | 1 | 0.05 | 1 | 0.04 | 1 | 0.04
4 | B | 1 | 0.07 | 1 | 0.06 | 1 | 0.06 | 1 | 0.06
5 | C |  | 40 |  | 55 |  | 47 |  | 50
6 | N |  | 1 |  | 2 |  | 1 |  | 2
7 | O |  | 40 |  | 90 |  | 140 |  | 580
8 | F | 1 | 1 |  | 42 | 1 | 1 | 1 | 1
9 | Na |  | 4 |  | 3 | 1 | 0.06 | 1 | 0.06
0 | Mg | 1 | 0.1 |  | 0.5 | 1 | 0.08 | 1 | 0.09
1 | Al |  | 0.7 |  | 0.3 |  | 0.2 |  | 2
2 | Si |  | 1 |  | 25 | 1 | 0.2 | 1 | 0.2
3 | P | 1 | 0.1 | 1 | 0.08 | 1 | 0.1 | 1 | 0.1
4 | S |  | 10 |  | 64 |  | 150 |  | 2300
5 | Cl |  | 10 |  | 49 |  | 32 |  | 370
6 | K | 1 | 6 | 1 | 7 | 1 | 5 | 1 | 6
7 | Ca | 1 | 4 |  | 12 | 1 | 2 | 1 | 2
8 | Sc | 1 | 0.08 | 1 | 0.08 | 1 | 0.06 | 1 | 0.06
9 | Ti | 1 | 0.05 | 1 | 0.06 | 1 | 0.05 | 1 | 0.06
0 | V | 1 | 0.04 | 1 | 0.04 | 1 | 0.03 | 1 | 0.04
1 | Cr | 1 | 0.2 | 1 | 0.2 | 1 | 0.1 | 1 | 0.1
2 | Mn | 1 | 0.1 | 1 | 0.08 | 1 | 0.07 | 1 | 0.07
3 | Fe |  | 1 |  | 0.2 | 1 | 0.05 |  | 12
4 | Co | 1 | 0.06 | 1 | 0.08 |  | 0.4 | 1 | 0.06
5 | Ni |  | 26 |  | 44 |  | 66 |  | 50
6 | Cu |  | 6 |  | 4000 |  | 7500 |  | 460
7 | Zn | 1 | 0.7 | 1 | 0.6 | 1 | 1 | 1 | 1
8 | Ga | 1 | 0.4 | 1 | 0.5 | 1 | 0.2 | 1 | 0.3
9 | Ge | 1 | 0.9 | 1 | 0.5 | 1 | 0.5 | 1 | 0.5
0 | As |  | 0.9 |  | 37 |  | 2 |  | 8
1 | Se | 1 | 5 | 1 | 10 | 1 | 10 | 1 | 5
2 | Br | 1 | 3 | 1 | 2 | 1 | 2 | 1 | 3
3 | Rb | 1 | 0.1 | 1 | 0.08 | 1 | 0.07 | 1 | 0.08
4 | Sr | 1 | 0.07 | 1 | 0.07 | 1 | 0.06 | 1 | 0.07
5 | Y | 1 | 0.05 | 1 | 0.05 | 1 | 0.04 | 1 | 0.04
6 | Zr | 1 | 0.07 | 1 | 0.07 | 1 | 0.06 | 1 | 0.1
7 | Nb | 1 | 0.05 | 1 | 0.05 | 1 | 0.04 | 1 | 0.04
8 | Mo | 1 | 0.2 | 1 | 0.2 | 1 | 0.2 | 1 | 0.3
9 | Ru
0 | Rh
1 | Pd
2 | Ag |  | 10 |  | 84 |  | 1800 |  | 73
3 | Cd | 1 | 5 | 1 | 5 | 1 | 4 | 1 | 4
4 | In |  | 3 |  | 0.7 | 1 | 4 | 1 | 4
5 | Sn |  | 50 |  | 57 |  | 3200 |  | 1200
6 | Sb |  | 8 |  | 110 |  | 2 |  | 52
7 | Te | 1 | 0.3 |  | 180 |  | 9 |  | 50
8 | I | 1 | 0.09 | 1 | 0.08 | 1 | 0.07 | 1 | 0.08
9 | Cs | 1 | 0.05 | 1 | 0.05 | 1 | 0.04 | 1 | 0.04
0 | Ba | 1 | 0.05 | 1 | 0.05 | 1 | 0.04 | 1 | 0.05
1 | La | 1 | 0.04 | 1 | 0.4 | 1 | 0.03 | 1 | 0.03
2 | Ce | 1 | 0.04 | 1 | 0.04 | 1 | 0.03 | 1 | 0.04
3 | Pr
4 | Nd
5 | Sm
6 | Eu
7 | Gd
8 | Tb
9 | Dy
0 | Ho
1 | Er
2 | Tm
3 | Yb
4 | Lu
5 | Hf | 1 | 0.2 | 1 | 0.2 | 1 | 0.2 | 1 | 0.2
6 | Ta
7 | W | 1 | 0.2 | 1 | 0.2 | 1 | 0.2 | 1 | 0.2
8 | Re
9 | Os
0 | Ir
1 | Pt | 1 | 0.5 | 1 | 0.5 |  | 2 | 1 | 0.5
2 | Au | 1 | 30 | 1 | 35 | 1 | 35 |  | 130
3 | Hg | 1 | 10 |  | 65 |  | 65 | 1 | 5
4 | Tl | 1 | 850 | 1 | 760 | 1 | 1200 |  | 800
5 | Pb
6 | Bi | 1 | 1500 |  | 18000 | 1 | 230 |  | 4800
7 | Th | 1 | 0.07 | 1 | 0.06 | 1 | 0.05 | 1 | 0.05
8 | U | 1 | 0.07 | 1 | 0.07 | 1 | 0.06 | 1 | 0.06
|  |  | 2630.7 |  | 23744.28 |  | 14513.48 |  | 10973.72
|  |  | 0.999997 |  | 0.999976 |  | 0.999985 |  | 0.999989
|  |  | five nines 7 |  | four nines 8 |  | four nines 85 |  | five nines

## 981Detailed
981
| < ? (1 if yes) | output | multplier | expected value |  | 981 |  |  | sorted for pie chart | No spaces
Li | 1 | 0.1 | 0.5 | 0.05 | Bi | 1 | 1500 | 0.5 | 750 | 1 | 0.1
Be | 1 | 0.05 | 0.5 | 0.025 | Tl | 1 | 850 | 0.5 | 425 | 1 | 0.05
B | 1 | 0.07 | 0.5 | 0.035 | Sn |  | 50 | 1 | 50 | 1 | 0.07
C |  | 40 | 1 | 40 | C |  | 40 | 1 | 40 |  | 40
N |  | 1 | 1 | 1 | O |  | 40 | 1 | 40 |  | 1
O |  | 40 | 1 | 40 | Ni |  | 26 | 1 | 26 |  | 40
F | 1 | 1 | 0.5 | 0.5 | Others |  |  |  | 90.15 | 1 | 1
Na |  | 4 | 1 | 4 | Au | 1 | 30 | 0.5 | 15 |  | 4
Mg | 1 | 0.1 | 0.5 | 0.05 | S |  | 10 | 1 | 10 | 1 | 0.1
Al |  | 0.7 | 1 | 0.7 | Cl |  | 10 | 1 | 10 |  | 0.7
Si |  | 1 | 1 | 1 | Ag |  | 10 | 1 | 10 |  | 1
P | 1 | 0.1 | 0.5 | 0.05 | Sb |  | 8 | 1 | 8 | 1 | 0.1
S |  | 10 | 1 | 10 | Cu |  | 6 | 1 | 6 |  | 10
Cl |  | 10 | 1 | 10 | Hg | 1 | 10 | 0.5 | 5 |  | 10
K | 1 | 6 | 0.5 | 3 | Na |  | 4 | 1 | 4 | 1 | 6
Ca | 1 | 4 | 0.5 | 2 | K | 1 | 6 | 0.5 | 3 | 1 | 4
Sc | 1 | 0.08 | 0.5 | 0.04 | In |  | 3 | 1 | 3 | 1 | 0.08
Ti | 1 | 0.05 | 0.5 | 0.025 | Se | 1 | 5 | 0.5 | 2.5 | 1 | 0.05
V | 1 | 0.04 | 0.5 | 0.02 | Cd | 1 | 5 | 0.5 | 2.5 | 1 | 0.04
Cr | 1 | 0.2 | 0.5 | 0.1 | Ca | 1 | 4 | 0.5 | 2 | 1 | 0.2
Mn | 1 | 0.1 | 0.5 | 0.05 | Br | 1 | 3 | 0.5 | 1.5 | 1 | 0.1
Fe |  | 1 | 1 | 1 | N |  | 1 | 1 | 1 |  | 1
Co | 1 | 0.06 | 0.5 | 0.03 | Si |  | 1 | 1 | 1 | 1 | 0.06
Ni |  | 26 | 1 | 26 | Fe |  | 1 | 1 | 1 |  | 26
Cu |  | 6 | 1 | 6 | As |  | 0.9 | 1 | 0.9 |  | 6
Zn | 1 | 0.7 | 0.5 | 0.35 | Al |  | 0.7 | 1 | 0.7 | 1 | 0.7
Ga | 1 | 0.4 | 0.5 | 0.2 | F | 1 | 1 | 0.5 | 0.5 | 1 | 0.4
Ge | 1 | 0.9 | 0.5 | 0.45 | Ge | 1 | 0.9 | 0.5 | 0.45 | 1 | 0.9
As |  | 0.9 | 1 | 0.9 | Zn | 1 | 0.7 | 0.5 | 0.35 |  | 0.9
Se | 1 | 5 | 0.5 | 2.5 | Pt | 1 | 0.5 | 0.5 | 0.25 | 1 | 5
Br | 1 | 3 | 0.5 | 1.5 | Ga | 1 | 0.4 | 0.5 | 0.2 | 1 | 3
Rb | 1 | 0.1 | 0.5 | 0.05 | Te | 1 | 0.3 | 0.5 | 0.15 | 1 | 0.1
Sr | 1 | 0.07 | 0.5 | 0.035 | Cr | 1 | 0.2 | 0.5 | 0.1 | 1 | 0.07
Y | 1 | 0.05 | 0.5 | 0.025 | Mo | 1 | 0.2 | 0.5 | 0.1 | 1 | 0.05
Zr | 1 | 0.07 | 0.5 | 0.035 | Hf | 1 | 0.2 | 0.5 | 0.1 | 1 | 0.07
Nb | 1 | 0.05 | 0.5 | 0.025 | W | 1 | 0.2 | 0.5 | 0.1 | 1 | 0.05
Mo | 1 | 0.2 | 0.5 | 0.1 | Li | 1 | 0.1 | 0.5 | 0.05 | 1 | 0.2
Ru |  |  | 1 | 0 | Mg | 1 | 0.1 | 0.5 | 0.05 |  | 10
Rh |  |  | 1 | 0 | P | 1 | 0.1 | 0.5 | 0.05 | 1 | 5
Pd |  |  | 1 | 0 | Mn | 1 | 0.1 | 0.5 | 0.05 |  | 3
Ag |  | 10 | 1 | 10 | Rb | 1 | 0.1 | 0.5 | 0.05 |  | 50
Cd | 1 | 5 | 0.5 | 2.5 | I | 1 | 0.09 | 0.5 | 0.045 |  | 8
In |  | 3 | 1 | 3 | Sc | 1 | 0.08 | 0.5 | 0.04 | 1 | 0.3
Sn |  | 50 | 1 | 50 | B | 1 | 0.07 | 0.5 | 0.035 | 1 | 0.09
Sb |  | 8 | 1 | 8 | Sr | 1 | 0.07 | 0.5 | 0.035 | 1 | 0.05
Te | 1 | 0.3 | 0.5 | 0.15 | Zr | 1 | 0.07 | 0.5 | 0.035 | 1 | 0.05
I | 1 | 0.09 | 0.5 | 0.045 | Th | 1 | 0.07 | 0.5 | 0.035 | 1 | 0.04
Cs | 1 | 0.05 | 0.5 | 0.025 | U | 1 | 0.07 | 0.5 | 0.035 | 1 | 0.04
Ba | 1 | 0.05 | 0.5 | 0.025 | Co | 1 | 0.06 | 0.5 | 0.03 | 1 | 0.2
La | 1 | 0.04 | 0.5 | 0.02 | Be | 1 | 0.05 | 0.5 | 0.025 | 1 | 0.2
Ce | 1 | 0.04 | 0.5 | 0.02 | Ti | 1 | 0.05 | 0.5 | 0.025 | 1 | 0.5
Pr |  |  | 1 | 0 | Y | 1 | 0.05 | 0.5 | 0.025 | 1 | 30
Nd |  |  | 1 | 0 | Nb | 1 | 0.05 | 0.5 | 0.025 | 1 | 10
Sm |  |  | 1 | 0 | Cs | 1 | 0.05 | 0.5 | 0.025 | 1 | 850
Eu |  |  | 1 | 0 | Ba | 1 | 0.05 | 0.5 | 0.025 | 1 | 1500
Gd |  |  | 1 | 0 | V | 1 | 0.04 | 0.5 | 0.02 | 1 | 0.07
Tb |  |  | 1 | 0 | La | 1 | 0.04 | 0.5 | 0.02 | 1 | 0.07
Dy |  |  | 1 | 0 | Ce | 1 | 0.04 | 0.5 | 0.02
Ho |  |  | 1 | 0 | Ru |  |  | 1 | 0
Er |  |  | 1 | 0 | Rh |  |  | 1 | 0
Tm |  |  | 1 | 0 | Pd |  |  | 1 | 0
Yb |  |  | 1 | 0 | Pr |  |  | 1 | 0
Lu |  |  | 1 | 0 | Nd |  |  | 1 | 0
Hf | 1 | 0.2 | 0.5 | 0.1 | Sm |  |  | 1 | 0
Ta |  |  | 1 | 0 | Eu |  |  | 1 | 0
W | 1 | 0.2 | 0.5 | 0.1 | Gd |  |  | 1 | 0
Re |  |  | 1 | 0 | Tb |  |  | 1 | 0
Os |  |  | 1 | 0 | Dy |  |  | 1 | 0
Ir |  |  | 1 | 0 | Ho |  |  | 1 | 0
Pt | 1 | 0.5 | 0.5 | 0.25 | Er |  |  | 1 | 0
Au | 1 | 30 | 0.5 | 15 | Tm |  |  | 1 | 0
Hg | 1 | 10 | 0.5 | 5 | Yb |  |  | 1 | 0
Tl | 1 | 850 | 0.5 | 425 | Lu |  |  | 1 | 0
Pb |  |  | 1 | 0 | Ta |  |  | 1 | 0
Bi | 1 | 1500 | 0.5 | 750 | Re |  |  | 1 | 0
Th | 1 | 0.07 | 0.5 | 0.035 | Os |  |  | 1 | 0
U | 1 | 0.07 | 0.5 | 0.035 | Ir |  |  | 1 | 0
[5 empty] | Pb |  |  | 1 | 0
0.9999986
six nines

## 982Detailed
982
| < ? (1 if yes) | output | multplier | expected value |  | 982 |  |  | sorted for pie chart | No spaces
Li | 1 | 0.08 | 0.5 | 0.04 | Bi |  | 18000 | 1 | 18000 | 1 | 0.08
Be | 1 | 0.05 | 0.5 | 0.025 | Cu |  | 4000 | 1 | 4000 | 1 | 0.05
B | 1 | 0.06 | 0.5 | 0.03 | Tl | 1 | 760 | 0.5 | 380 | 1 | 0.06
C |  | 55 | 1 | 55 | Te |  | 180 | 1 | 180 |  | 55
N |  | 2 | 1 | 2 | Sb |  | 110 | 1 | 110 |  | 2
O |  | 90 | 1 | 90 | O |  | 90 | 1 | 90 |  | 90
F |  | 42 | 1 | 42 | Others |  |  |  | 572.49 |  | 42
Na |  | 3 | 1 | 3 | Ag |  | 84 | 1 | 84 |  | 3
Mg |  | 0.5 | 1 | 0.5 | Hg |  | 65 | 1 | 65 |  | 0.5
Al |  | 0.3 | 1 | 0.3 | S |  | 64 | 1 | 64 |  | 0.3
Si |  | 25 | 1 | 25 | Sn |  | 57 | 1 | 57 |  | 25
P | 1 | 0.08 | 0.5 | 0.04 | C |  | 55 | 1 | 55 | 1 | 0.08
S |  | 64 | 1 | 64 | Cl |  | 49 | 1 | 49 |  | 64
Cl |  | 49 | 1 | 49 | Ni |  | 44 | 1 | 44 |  | 49
K | 1 | 7 | 0.5 | 3.5 | F |  | 42 | 1 | 42 | 1 | 7
Ca |  | 12 | 1 | 12 | As |  | 37 | 1 | 37 |  | 12
Sc | 1 | 0.08 | 0.5 | 0.04 | Si |  | 25 | 1 | 25 | 1 | 0.08
Ti | 1 | 0.06 | 0.5 | 0.03 | Au | 1 | 35 | 0.5 | 17.5 | 1 | 0.06
V | 1 | 0.04 | 0.5 | 0.02 | Ca |  | 12 | 1 | 12 | 1 | 0.04
Cr | 1 | 0.2 | 0.5 | 0.1 | Se | 1 | 10 | 0.5 | 5 | 1 | 0.2
Mn | 1 | 0.08 | 0.5 | 0.04 | K | 1 | 7 | 0.5 | 3.5 | 1 | 0.08
Fe |  | 0.2 | 1 | 0.2 | Na |  | 3 | 1 | 3 |  | 0.2
Co | 1 | 0.08 | 0.5 | 0.04 | Cd | 1 | 5 | 0.5 | 2.5 | 1 | 0.08
Ni |  | 44 | 1 | 44 | N |  | 2 | 1 | 2 |  | 44
Cu |  | 4000 | 1 | 4000 | Br | 1 | 2 | 0.5 | 1 |  | 4000
Zn | 1 | 0.6 | 0.5 | 0.3 | In |  | 0.7 | 1 | 0.7 | 1 | 0.6
Ga | 1 | 0.5 | 0.5 | 0.25 | Mg |  | 0.5 | 1 | 0.5 | 1 | 0.5
Ge | 1 | 0.5 | 0.5 | 0.25 | Al |  | 0.3 | 1 | 0.3 | 1 | 0.5
As |  | 37 | 1 | 37 | Zn | 1 | 0.6 | 0.5 | 0.3 |  | 37
Se | 1 | 10 | 0.5 | 5 | Ga | 1 | 0.5 | 0.5 | 0.25 | 1 | 10
Br | 1 | 2 | 0.5 | 1 | Ge | 1 | 0.5 | 0.5 | 0.25 | 1 | 2
Rb | 1 | 0.08 | 0.5 | 0.04 | Pt | 1 | 0.5 | 0.5 | 0.25 | 1 | 0.08
Sr | 1 | 0.07 | 0.5 | 0.035 | Fe |  | 0.2 | 1 | 0.2 | 1 | 0.07
Y | 1 | 0.05 | 0.5 | 0.025 | La | 1 | 0.4 | 0.5 | 0.2 | 1 | 0.05
Zr | 1 | 0.07 | 0.5 | 0.035 | Cr | 1 | 0.2 | 0.5 | 0.1 | 1 | 0.07
Nb | 1 | 0.05 | 0.5 | 0.025 | Mo | 1 | 0.2 | 0.5 | 0.1 | 1 | 0.05
Mo | 1 | 0.2 | 0.5 | 0.1 | Hf | 1 | 0.2 | 0.5 | 0.1 | 1 | 0.2
Ru |  |  | 1 | 0 | W | 1 | 0.2 | 0.5 | 0.1 |  | 84
Rh |  |  | 1 | 0 | Li | 1 | 0.08 | 0.5 | 0.04 | 1 | 5
Pd |  |  | 1 | 0 | P | 1 | 0.08 | 0.5 | 0.04 |  | 0.7
Ag |  | 84 | 1 | 84 | Sc | 1 | 0.08 | 0.5 | 0.04 |  | 57
Cd | 1 | 5 | 0.5 | 2.5 | Mn | 1 | 0.08 | 0.5 | 0.04 |  | 110
In |  | 0.7 | 1 | 0.7 | Co | 1 | 0.08 | 0.5 | 0.04 |  | 180
Sn |  | 57 | 1 | 57 | Rb | 1 | 0.08 | 0.5 | 0.04 | 1 | 0.08
Sb |  | 110 | 1 | 110 | I | 1 | 0.08 | 0.5 | 0.04 | 1 | 0.05
Te |  | 180 | 1 | 180 | Sr | 1 | 0.07 | 0.5 | 0.035 | 1 | 0.05
I | 1 | 0.08 | 0.5 | 0.04 | Zr | 1 | 0.07 | 0.5 | 0.035 | 1 | 0.4
Cs | 1 | 0.05 | 0.5 | 0.025 | U | 1 | 0.07 | 0.5 | 0.035 | 1 | 0.04
Ba | 1 | 0.05 | 0.5 | 0.025 | B | 1 | 0.06 | 0.5 | 0.03 | 1 | 0.2
La | 1 | 0.4 | 0.5 | 0.2 | Ti | 1 | 0.06 | 0.5 | 0.03 | 1 | 0.2
Ce | 1 | 0.04 | 0.5 | 0.02 | Th | 1 | 0.06 | 0.5 | 0.03 | 1 | 0.5
Pr |  |  | 1 | 0 | Be | 1 | 0.05 | 0.5 | 0.025 | 1 | 35
Nd |  |  | 1 | 0 | Y | 1 | 0.05 | 0.5 | 0.025 |  | 65
Sm |  |  | 1 | 0 | Nb | 1 | 0.05 | 0.5 | 0.025 | 1 | 760
Eu |  |  | 1 | 0 | Cs | 1 | 0.05 | 0.5 | 0.025 |  | 18000
Gd |  |  | 1 | 0 | Ba | 1 | 0.05 | 0.5 | 0.025 | 1 | 0.06
Tb |  |  | 1 | 0 | V | 1 | 0.04 | 0.5 | 0.02 | 1 | 0.07
Dy |  |  | 1 | 0 | Ce | 1 | 0.04 | 0.5 | 0.02
Ho |  |  | 1 | 0 | Ru |  |  | 1 | 0
Er |  |  | 1 | 0 | Rh |  |  | 1 | 0
Tm |  |  | 1 | 0 | Pd |  |  | 1 | 0
Yb |  |  | 1 | 0 | Pr |  |  | 1 | 0
Lu |  |  | 1 | 0 | Nd |  |  | 1 | 0
Hf | 1 | 0.2 | 0.5 | 0.1 | Sm |  |  | 1 | 0
Ta |  |  | 1 | 0 | Eu |  |  | 1 | 0
W | 1 | 0.2 | 0.5 | 0.1 | Gd |  |  | 1 | 0
Re |  |  | 1 | 0 | Tb |  |  | 1 | 0
Os |  |  | 1 | 0 | Dy |  |  | 1 | 0
Ir |  |  | 1 | 0 | Ho |  |  | 1 | 0
Pt | 1 | 0.5 | 0.5 | 0.25 | Er |  |  | 1 | 0
Au | 1 | 35 | 0.5 | 17.5 | Tm |  |  | 1 | 0
Hg |  | 65 | 1 | 65 | Yb |  |  | 1 | 0
Tl | 1 | 760 | 0.5 | 380 | Lu |  |  | 1 | 0
Pb |  |  | 1 | 0 | Ta |  |  | 1 | 0
Bi |  | 18000 | 1 | 18000 | Re |  |  | 1 | 0
Th | 1 | 0.06 | 0.5 | 0.03 | Os |  |  | 1 | 0
U | 1 | 0.07 | 0.5 | 0.035 | Ir |  |  | 1 | 0
[5 empty] | Pb |  |  | 1 | 0
0.9999767
four nines eight

## 983Detailed
983
| < ? (1 if yes) | output | multplier | expected value |  | 983 |  |  | sorted for pie chart | No spaces
Li | 1 | 0.09 | 0.5 | 0.045 | Cu |  | 7500 | 1 | 7500 | 1 | 0.09
Be | 1 | 0.04 | 0.5 | 0.02 | Sn |  | 3200 | 1 | 3200 | 1 | 0.04
B | 1 | 0.06 | 0.5 | 0.03 | Ag |  | 1800 | 1 | 1800 | 1 | 0.06
C |  | 47 | 1 | 47 | Tl | 1 | 1200 | 0.5 | 600 |  | 47
N |  | 1 | 1 | 1 | S |  | 150 | 1 | 150 |  | 1
O |  | 140 | 1 | 140 | O |  | 140 | 1 | 140 |  | 140
F | 1 | 1 | 0.5 | 0.5 | Others |  |  |  | 375.04 | 1 | 1
Na | 1 | 0.06 | 0.5 | 0.03 | Bi | 1 | 230 | 0.5 | 115 | 1 | 0.06
Mg | 1 | 0.08 | 0.5 | 0.04 | Ni |  | 66 | 1 | 66 | 1 | 0.08
Al |  | 0.2 | 1 | 0.2 | Hg |  | 65 | 1 | 65 |  | 0.2
Si | 1 | 0.2 | 0.5 | 0.1 | C |  | 47 | 1 | 47 | 1 | 0.2
P | 1 | 0.1 | 0.5 | 0.05 | Cl |  | 32 | 1 | 32 | 1 | 0.1
S |  | 150 | 1 | 150 | Au | 1 | 35 | 0.5 | 17.5 |  | 150
Cl |  | 32 | 1 | 32 | Te |  | 9 | 1 | 9 |  | 32
K | 1 | 5 | 0.5 | 2.5 | Se | 1 | 10 | 0.5 | 5 | 1 | 5
Ca | 1 | 2 | 0.5 | 1 | K | 1 | 5 | 0.5 | 2.5 | 1 | 2
Sc | 1 | 0.06 | 0.5 | 0.03 | As |  | 2 | 1 | 2 | 1 | 0.06
Ti | 1 | 0.05 | 0.5 | 0.025 | Cd | 1 | 4 | 0.5 | 2 | 1 | 0.05
V | 1 | 0.03 | 0.5 | 0.015 | In | 1 | 4 | 0.5 | 2 | 1 | 0.03
Cr | 1 | 0.1 | 0.5 | 0.05 | Sb |  | 2 | 1 | 2 | 1 | 0.1
Mn | 1 | 0.07 | 0.5 | 0.035 | Pt |  | 2 | 1 | 2 | 1 | 0.07
Fe | 1 | 0.05 | 0.5 | 0.025 | N |  | 1 | 1 | 1 | 1 | 0.05
Co |  | 0.4 | 1 | 0.4 | Ca | 1 | 2 | 0.5 | 1 |  | 0.4
Ni |  | 66 | 1 | 66 | Br | 1 | 2 | 0.5 | 1 |  | 66
Cu |  | 7500 | 1 | 7500 | F | 1 | 1 | 0.5 | 0.5 |  | 7500
Zn | 1 | 1 | 0.5 | 0.5 | Zn | 1 | 1 | 0.5 | 0.5 | 1 | 1
Ga | 1 | 0.2 | 0.5 | 0.1 | Co |  | 0.4 | 1 | 0.4 | 1 | 0.2
Ge | 1 | 0.5 | 0.5 | 0.25 | Ge | 1 | 0.5 | 0.5 | 0.25 | 1 | 0.5
As |  | 2 | 1 | 2 | Al |  | 0.2 | 1 | 0.2 |  | 2
Se | 1 | 10 | 0.5 | 5 | Si | 1 | 0.2 | 0.5 | 0.1 | 1 | 10
Br | 1 | 2 | 0.5 | 1 | Ga | 1 | 0.2 | 0.5 | 0.1 | 1 | 2
Rb | 1 | 0.07 | 0.5 | 0.035 | Mo | 1 | 0.2 | 0.5 | 0.1 | 1 | 0.07
Sr | 1 | 0.06 | 0.5 | 0.03 | Hf | 1 | 0.2 | 0.5 | 0.1 | 1 | 0.06
Y | 1 | 0.04 | 0.5 | 0.02 | W | 1 | 0.2 | 0.5 | 0.1 | 1 | 0.04
Zr | 1 | 0.06 | 0.5 | 0.03 | P | 1 | 0.1 | 0.5 | 0.05 | 1 | 0.06
Nb | 1 | 0.04 | 0.5 | 0.02 | Cr | 1 | 0.1 | 0.5 | 0.05 | 1 | 0.04
Mo | 1 | 0.2 | 0.5 | 0.1 | Li | 1 | 0.09 | 0.5 | 0.045 | 1 | 0.2
Ru |  |  | 1 | 0 | Mg | 1 | 0.08 | 0.5 | 0.04 |  | 1800
Rh |  |  | 1 | 0 | Mn | 1 | 0.07 | 0.5 | 0.035 | 1 | 4
Pd |  |  | 1 | 0 | Rb | 1 | 0.07 | 0.5 | 0.035 | 1 | 4
Ag |  | 1800 | 1 | 1800 | I | 1 | 0.07 | 0.5 | 0.035 |  | 3200
Cd | 1 | 4 | 0.5 | 2 | B | 1 | 0.06 | 0.5 | 0.03 |  | 2
In | 1 | 4 | 0.5 | 2 | Na | 1 | 0.06 | 0.5 | 0.03 |  | 9
Sn |  | 3200 | 1 | 3200 | Sc | 1 | 0.06 | 0.5 | 0.03 | 1 | 0.07
Sb |  | 2 | 1 | 2 | Sr | 1 | 0.06 | 0.5 | 0.03 | 1 | 0.04
Te |  | 9 | 1 | 9 | Zr | 1 | 0.06 | 0.5 | 0.03 | 1 | 0.04
I | 1 | 0.07 | 0.5 | 0.035 | U | 1 | 0.06 | 0.5 | 0.03 | 1 | 0.03
Cs | 1 | 0.04 | 0.5 | 0.02 | Ti | 1 | 0.05 | 0.5 | 0.025 | 1 | 0.03
Ba | 1 | 0.04 | 0.5 | 0.02 | Fe | 1 | 0.05 | 0.5 | 0.025 | 1 | 0.2
La | 1 | 0.03 | 0.5 | 0.015 | Th | 1 | 0.05 | 0.5 | 0.025 | 1 | 0.2
Ce | 1 | 0.03 | 0.5 | 0.015 | Be | 1 | 0.04 | 0.5 | 0.02 |  | 2
Pr |  |  | 1 | 0 | Y | 1 | 0.04 | 0.5 | 0.02 | 1 | 35
Nd |  |  | 1 | 0 | Nb | 1 | 0.04 | 0.5 | 0.02 |  | 65
Sm |  |  | 1 | 0 | Cs | 1 | 0.04 | 0.5 | 0.02 | 1 | 1200
Eu |  |  | 1 | 0 | Ba | 1 | 0.04 | 0.5 | 0.02 | 1 | 230
Gd |  |  | 1 | 0 | V | 1 | 0.03 | 0.5 | 0.015 | 1 | 0.05
Tb |  |  | 1 | 0 | La | 1 | 0.03 | 0.5 | 0.015 | 1 | 0.06
Dy |  |  | 1 | 0 | Ce | 1 | 0.03 | 0.5 | 0.015
Ho |  |  | 1 | 0 | Ru |  |  | 1 | 0
Er |  |  | 1 | 0 | Rh |  |  | 1 | 0
Tm |  |  | 1 | 0 | Pd |  |  | 1 | 0
Yb |  |  | 1 | 0 | Pr |  |  | 1 | 0
Lu |  |  | 1 | 0 | Nd |  |  | 1 | 0
Hf | 1 | 0.2 | 0.5 | 0.1 | Sm |  |  | 1 | 0
Ta |  |  | 1 | 0 | Eu |  |  | 1 | 0
W | 1 | 0.2 | 0.5 | 0.1 | Gd |  |  | 1 | 0
Re |  |  | 1 | 0 | Tb |  |  | 1 | 0
Os |  |  | 1 | 0 | Dy |  |  | 1 | 0
Ir |  |  | 1 | 0 | Ho |  |  | 1 | 0
Pt |  | 2 | 1 | 2 | Er |  |  | 1 | 0
Au | 1 | 35 | 0.5 | 17.5 | Tm |  |  | 1 | 0
Hg |  | 65 | 1 | 65 | Yb |  |  | 1 | 0
Tl | 1 | 1200 | 0.5 | 600 | Lu |  |  | 1 | 0
Pb |  |  | 1 | 0 | Ta |  |  | 1 | 0
Bi | 1 | 230 | 0.5 | 115 | Re |  |  | 1 | 0
Th | 1 | 0.05 | 0.5 | 0.025 | Os |  |  | 1 | 0
U | 1 | 0.06 | 0.5 | 0.03 | Ir |  |  | 1 | 0
[5 empty] | Pb |  |  | 1 | 0
0.9999862
five nines

## PuratronicDetailed
Puratronic
| < ? (1 if yes) | output | multplier | expected value |  | puratronic |  |  | sorted for pie chart | No spaces
Li | 1 | 0.1 | 0.5 | 0.05 | Bi |  | 4800 | 1 | 4800 | 1 | 0.1
Be | 1 | 0.04 | 0.5 | 0.02 | S |  | 2300 | 1 | 2300 | 1 | 0.04
B | 1 | 0.06 | 0.5 | 0.03 | Sn |  | 1200 | 1 | 1200 | 1 | 0.06
C |  | 50 | 1 | 50 | Tl |  | 800 | 1 | 800 |  | 50
N |  | 2 | 1 | 2 | O |  | 580 | 1 | 580 |  | 2
O |  | 580 | 1 | 580 | Cu |  | 460 | 1 | 460 |  | 580
F | 1 | 1 | 0.5 | 0.5 | Others |  |  |  | 816.36 | 1 | 1
Na | 1 | 0.06 | 0.5 | 0.03 | Cl |  | 370 | 1 | 370 | 1 | 0.06
Mg | 1 | 0.09 | 0.5 | 0.045 | Au |  | 130 | 1 | 130 | 1 | 0.09
Al |  | 2 | 1 | 2 | Ag |  | 73 | 1 | 73 |  | 2
Si | 1 | 0.2 | 0.5 | 0.1 | Sb |  | 52 | 1 | 52 | 1 | 0.2
P | 1 | 0.1 | 0.5 | 0.05 | C |  | 50 | 1 | 50 | 1 | 0.1
S |  | 2300 | 1 | 2300 | Ni |  | 50 | 1 | 50 |  | 2300
Cl |  | 370 | 1 | 370 | Te |  | 50 | 1 | 50 |  | 370
K | 1 | 6 | 0.5 | 3 | Fe |  | 12 | 1 | 12 | 1 | 6
Ca | 1 | 2 | 0.5 | 1 | As |  | 8 | 1 | 8 | 1 | 2
Sc | 1 | 0.06 | 0.5 | 0.03 | K | 1 | 6 | 0.5 | 3 | 1 | 0.06
Ti | 1 | 0.06 | 0.5 | 0.03 | Se | 1 | 5 | 0.5 | 2.5 | 1 | 0.06
V | 1 | 0.04 | 0.5 | 0.02 | Hg | 1 | 5 | 0.5 | 2.5 | 1 | 0.04
Cr | 1 | 0.1 | 0.5 | 0.05 | N |  | 2 | 1 | 2 | 1 | 0.1
Mn | 1 | 0.07 | 0.5 | 0.035 | Al |  | 2 | 1 | 2 | 1 | 0.07
Fe |  | 12 | 1 | 12 | Cd | 1 | 4 | 0.5 | 2 |  | 12
Co | 1 | 0.06 | 0.5 | 0.03 | In | 1 | 4 | 0.5 | 2 | 1 | 0.06
Ni |  | 50 | 1 | 50 | Br | 1 | 3 | 0.5 | 1.5 |  | 50
Cu |  | 460 | 1 | 460 | Ca | 1 | 2 | 0.5 | 1 |  | 460
Zn | 1 | 1 | 0.5 | 0.5 | F | 1 | 1 | 0.5 | 0.5 | 1 | 1
Ga | 1 | 0.3 | 0.5 | 0.15 | Zn | 1 | 1 | 0.5 | 0.5 | 1 | 0.3
Ge | 1 | 0.5 | 0.5 | 0.25 | Ge | 1 | 0.5 | 0.5 | 0.25 | 1 | 0.5
As |  | 8 | 1 | 8 | Pt | 1 | 0.5 | 0.5 | 0.25 |  | 8
Se | 1 | 5 | 0.5 | 2.5 | Ga | 1 | 0.3 | 0.5 | 0.15 | 1 | 5
Br | 1 | 3 | 0.5 | 1.5 | Mo | 1 | 0.3 | 0.5 | 0.15 | 1 | 3
Rb | 1 | 0.08 | 0.5 | 0.04 | Si | 1 | 0.2 | 0.5 | 0.1 | 1 | 0.08
Sr | 1 | 0.07 | 0.5 | 0.035 | Hf | 1 | 0.2 | 0.5 | 0.1 | 1 | 0.07
Y | 1 | 0.04 | 0.5 | 0.02 | W | 1 | 0.2 | 0.5 | 0.1 | 1 | 0.04
Zr | 1 | 0.1 | 0.5 | 0.05 | Li | 1 | 0.1 | 0.5 | 0.05 | 1 | 0.1
Nb | 1 | 0.04 | 0.5 | 0.02 | P | 1 | 0.1 | 0.5 | 0.05 | 1 | 0.04
Mo | 1 | 0.3 | 0.5 | 0.15 | Cr | 1 | 0.1 | 0.5 | 0.05 | 1 | 0.3
Ru |  |  | 1 | 0 | Zr | 1 | 0.1 | 0.5 | 0.05 |  | 73
Rh |  |  | 1 | 0 | Mg | 1 | 0.09 | 0.5 | 0.045 | 1 | 4
Pd |  |  | 1 | 0 | Rb | 1 | 0.08 | 0.5 | 0.04 | 1 | 4
Ag |  | 73 | 1 | 73 | I | 1 | 0.08 | 0.5 | 0.04 |  | 1200
Cd | 1 | 4 | 0.5 | 2 | Mn | 1 | 0.07 | 0.5 | 0.035 |  | 52
In | 1 | 4 | 0.5 | 2 | Sr | 1 | 0.07 | 0.5 | 0.035 |  | 50
Sn |  | 1200 | 1 | 1200 | B | 1 | 0.06 | 0.5 | 0.03 | 1 | 0.08
Sb |  | 52 | 1 | 52 | Na | 1 | 0.06 | 0.5 | 0.03 | 1 | 0.04
Te |  | 50 | 1 | 50 | Sc | 1 | 0.06 | 0.5 | 0.03 | 1 | 0.05
I | 1 | 0.08 | 0.5 | 0.04 | Ti | 1 | 0.06 | 0.5 | 0.03 | 1 | 0.03
Cs | 1 | 0.04 | 0.5 | 0.02 | Co | 1 | 0.06 | 0.5 | 0.03 | 1 | 0.04
Ba | 1 | 0.05 | 0.5 | 0.025 | U | 1 | 0.06 | 0.5 | 0.03 | 1 | 0.2
La | 1 | 0.03 | 0.5 | 0.015 | Ba | 1 | 0.05 | 0.5 | 0.025 | 1 | 0.2
Ce | 1 | 0.04 | 0.5 | 0.02 | Th | 1 | 0.05 | 0.5 | 0.025 | 1 | 0.5
Pr |  |  | 1 | 0 | Be | 1 | 0.04 | 0.5 | 0.02 |  | 130
Nd |  |  | 1 | 0 | V | 1 | 0.04 | 0.5 | 0.02 | 1 | 5
Sm |  |  | 1 | 0 | Y | 1 | 0.04 | 0.5 | 0.02 |  | 800
Eu |  |  | 1 | 0 | Nb | 1 | 0.04 | 0.5 | 0.02 |  | 4800
Gd |  |  | 1 | 0 | Cs | 1 | 0.04 | 0.5 | 0.02 | 1 | 0.05
Tb |  |  | 1 | 0 | Ce | 1 | 0.04 | 0.5 | 0.02 | 1 | 0.06
Dy |  |  | 1 | 0 | La | 1 | 0.03 | 0.5 | 0.015
Ho |  |  | 1 | 0 | Ru |  |  | 1 | 0
Er |  |  | 1 | 0 | Rh |  |  | 1 | 0
Tm |  |  | 1 | 0 | Pd |  |  | 1 | 0
Yb |  |  | 1 | 0 | Pr |  |  | 1 | 0
Lu |  |  | 1 | 0 | Nd |  |  | 1 | 0
Hf | 1 | 0.2 | 0.5 | 0.1 | Sm |  |  | 1 | 0
Ta |  |  | 1 | 0 | Eu |  |  | 1 | 0
W | 1 | 0.2 | 0.5 | 0.1 | Gd |  |  | 1 | 0
Re |  |  | 1 | 0 | Tb |  |  | 1 | 0
Os |  |  | 1 | 0 | Dy |  |  | 1 | 0
Ir |  |  | 1 | 0 | Ho |  |  | 1 | 0
Pt | 1 | 0.5 | 0.5 | 0.25 | Er |  |  | 1 | 0
Au |  | 130 | 1 | 130 | Tm |  |  | 1 | 0
Hg | 1 | 5 | 0.5 | 2.5 | Yb |  |  | 1 | 0
Tl |  | 800 | 1 | 800 | Lu |  |  | 1 | 0
Pb |  |  | 1 | 0 | Ta |  |  | 1 | 0
Bi |  | 4800 | 1 | 4800 | Re |  |  | 1 | 0
Th | 1 | 0.05 | 0.5 | 0.025 | Os |  |  | 1 | 0
U | 1 | 0.06 | 0.5 | 0.03 | Ir |  |  | 1 | 0
[5 empty] | Pb |  |  | 1 | 0
0.999989
five nines

## Summary
Solution | Purity
NBS981 | 0.9999986 | six nines
± (95% CI) | 9.2365e-07
NBS982 | 0.9999767 | four nines eight
± (95% CI) | 7.1763e-06
NBS983 | 0.9999862 | five nines
± (95% CI) | 3.34735e-06
Puratronic | 0.999989 | five nines
± (95% CI) | 4.6949e-06